## Sheet1
28th DEC'18 Saw Dust Batch Data Sample 1(After 5 hour) | [6 empty] | 28th DEC'18 Saw Dust Batch Data Sample 2(After 20 hour) | [6 empty] | 28th DEC'18 Saw Dust Batch Data Sample 2(After 20 hour)
Sr. No | Aluminium Foil Paper Weight(gm) | Saw Dust Weight(gm) | Initial Weight(gm) | Final Weight(gm) | Saw Dust Weight After Drying(gm) | LOD(%) | Sr. No | Aluminium Foil Paper Weight(gm) | Saw Dust Weight(gm) | Initial Weight(gm) | Final Weight(gm) | Saw Dust Weight After Drying(gm) | LOD(%) | Sr. No | Aluminium Foil Paper Weight(gm) | Saw Dust Weight(gm) | Initial Weight(gm) | Final Weight(gm) | Saw Dust Weight After Drying(gm) | LOD(%)
1st IN | 1.555 | 5 | 6.555 | 4.944 | 3.389 | 32.22 | 1st IN | 1.635 | 10 | 11.635 | 8.765 | 7.13 | 28.7 | 1st IN | 0.99 | 5 | 5.99 | 5.676 | 4.686 | 21.76962
1st OUT | 1.009 | 5 | 6.009 | 2.9 | 1.891 | 62.18 | 1st OUT | 1.646 | 10 | 11.646 | 11.112 | 9.466 | 5.34 | 1st OUT | 1 | 5 | 6 | 5.607 | 4.607 | 23.21667
2nd IN | 1.486 | 5 | 6.486 | 4.281 | 2.795 | 44.1 | 2nd IN | 1.805 | 10 | 11.805 | 8.793 | 6.988 | 30.12 | 2nd IN | 1.5 | 5 | 6.5 | 6.294 | 4.794 | 26.24615
2nd OUT | 1.751 | 5 | 6.751 | 5.108 | 3.357 | 32.86 | 2nd OUT | 1.78 | 10 | 11.78 | 9.222 | 7.442 | 25.58 | 2nd OUT | 1.72 | 5 | 6.72 | 5.512 | 3.792 | 43.57143
3rd IN | 0.875 | 5 | 5.875 | 3.018 | 2.143 | 57.14 | 3rd IN | 1.644 | 10 | 11.644 | 5.916 | 4.272 | 57.28 | 3rd IN | 0.87 | 5 | 5.87 | 4.811 | 3.941 | 32.86201
3rd OUT | 0.99 | 5 | 5.99 | 2.7 | 1.71 | 65.8 | 3rd OUT | 1.745 | 10 | 11.745 | 6.054 | 4.309 | 56.91 | 3rd OUT | 0.95 | 5 | 5.95 | 5.453 | 4.503 | 24.31933
4th IN | 0.939 | 5 | 5.939 | 3.249 | 2.31 | 53.8 | 4th IN | 1.768 | 10 | 11.768 | 6.228 | 4.46 | 55.4 | 4th IN | 0.94 | 5 | 5.94 | 4.863 | 3.923 | 33.95623
4th OUT | 0.927 | 5 | 5.927 | 3.031 | 2.104 | 57.92 | 4th OUT | 1.625 | 10 | 11.625 | 8.276 | 6.651 | 33.49 | 4th OUT | 0.88 | 5 | 5.88 | 5.556 | 4.676 | 20.47619
5th IN | 1.5 | 5 | 6.5 | 3.5 | 2 | 60 | 5th IN | 1.822 | 10 | 11.822 | 7.292 | 5.47 | 45.3 | 5th IN | 1.49 | 5 | 6.49 | 6.016 | 4.526 | 30.26194
5th OUT | 0.985 | 5 | 5.985 | 3.226 | 2.241 | 55.18 | 5th OUT | 1.767 | 10 | 11.767 | 8.802 | 7.035 | 29.65 | 5th OUT | 0.98 | 5 | 5.98 | 5.86 | 4.88 | 18.39465
6th IN | 0.957 | 5 | 5.957 | 4.32 | 3.363 | 32.74 | 6th IN | 1.823 | 10 | 11.823 | 10.725 | 8.902 | 10.98 | 6th IN | 0.97 | 5 | 5.97 | 5.67 | 4.7 | 21.27303
6th OUT | 1.034 | 5 | 6.034 | 3.594 | 2.56 | 48.8 | 6th OUT | 1.915 | 10 | 11.915 | 10.952 | 9.037 | 9.63 | 6th OUT | 1.03 | 5 | 6.03 | 5.669 | 4.639 | 23.06799
Sr. No | Sample1 LOD(%) | Sample2 LOD(%) | Sample3 LOD(%)
1st IN | 32.22 | 28.7 | 21.8
1st OUT | 62.18 | 5.34 | 23.2
2nd IN | 44.1 | 30.12 | 26.2 | [7 empty] | s
2nd OUT | 32.86 | 25.58 | 43.6
3rd IN | 57.14 | 57.28 | 32.9
3rd OUT | 65.8 | 56.91 | 24.3
4th IN | 53.8 | 55.4 | 34
4th OUT | 57.92 | 33.49 | 20.5
5th IN | 60 | 45.3 | 30.3
5th OUT | 55.18 | 29.65 | 18.4
6th IN | 32.74 | 10.98 | 21.3
6th OUT | 48.8 | 9.63 | 23.1